## data1
cement strength grade | slag content | fly ash content | relative humidity | cement content | w/b | fine aggregate | coarse aggregate | curing time | compressive strength
52.5 | 0 | 41 | 45 | 530 | 0.27 | 718.6 | 1078.3 | 3 | 29.2
52.5 | 0 | 41 | 60 | 530 | 0.27 | 718.6 | 1078.3 | 3 | 26.2
52.5 | 0 | 41 | 75 | 530 | 0.27 | 718.6 | 1078.3 | 3 | 30.1
52.5 | 0 | 41 | 81 | 530 | 0.27 | 718.6 | 1078.3 | 3 | 32.7
52.5 | 0 | 41 | 90 | 530 | 0.27 | 718.6 | 1078.3 | 3 | 26.4
52.5 | 26 | 0 | 45 | 530 | 0.29 | 718.6 | 1078.3 | 3 | 32.4
52.5 | 26 | 0 | 60 | 530 | 0.29 | 718.6 | 1078.3 | 3 | 37.6
52.5 | 26 | 0 | 75 | 530 | 0.29 | 718.6 | 1078.3 | 3 | 32.5
52.5 | 26 | 0 | 81 | 530 | 0.29 | 718.6 | 1078.3 | 3 | 34.7
52.5 | 26 | 0 | 90 | 530 | 0.29 | 718.6 | 1078.3 | 3 | 30.6
52.5 | 26 | 0 | 60 | 530 | 0.27 | 718.6 | 1078.3 | 3 | 31.6
52.5 | 26 | 0 | 60 | 550 | 0.27 | 708.6 | 1062.9 | 3 | 47.6
52.5 | 26 | 0 | 60 | 580 | 0.27 | 693.4 | 1040 | 3 | 47.5
52.5 | 26 | 0 | 60 | 600 | 0.27 | 683.24 | 1024.76 | 3 | 38.8
52.5 | 26 | 0 | 60 | 630 | 0.27 | 668 | 1001.9 | 3 | 38.1
62.5 | 0 | 26 | 60 | 530 | 0.27 | 718.6 | 1078.3 | 3 | 41
62.5 | 0 | 26 | 60 | 550 | 0.27 | 708.6 | 1062.9 | 3 | 37.9
62.5 | 0 | 26 | 60 | 580 | 0.27 | 693.4 | 1040 | 3 | 49.8
62.5 | 0 | 26 | 60 | 600 | 0.27 | 683.24 | 1024.76 | 3 | 42.4
62.5 | 0 | 26 | 60 | 630 | 0.27 | 668 | 1001.9 | 3 | 40.9
42.5 | 41 | 0 | 60 | 530 | 0.27 | 718.6 | 1078.3 | 3 | 33.8
42.5 | 41 | 0 | 60 | 550 | 0.27 | 708.6 | 1062.9 | 3 | 35.5
42.5 | 41 | 0 | 60 | 580 | 0.27 | 693.4 | 1040 | 3 | 30.5
42.5 | 41 | 0 | 60 | 600 | 0.27 | 683.24 | 1024.76 | 3 | 35.4
42.5 | 41 | 0 | 60 | 630 | 0.27 | 668 | 1001.9 | 3 | 31.1
32.5 | 51 | 0 | 60 | 530 | 0.27 | 718.6 | 1078.3 | 3 | 28.7
32.5 | 51 | 0 | 60 | 550 | 0.27 | 708.6 | 1062.9 | 3 | 25.3
32.5 | 51 | 0 | 60 | 580 | 0.27 | 693.4 | 1040 | 3 | 29.6
32.5 | 51 | 0 | 60 | 600 | 0.27 | 683.24 | 1024.76 | 3 | 23.9
32.5 | 51 | 0 | 60 | 630 | 0.27 | 668 | 1001.9 | 3 | 24.8
42.5 | 0 | 51 | 60 | 530 | 0.27 | 718.6 | 1078.3 | 3 | 24.5
42.5 | 0 | 51 | 60 | 580 | 0.27 | 693.4 | 1040 | 3 | 27
42.5 | 0 | 51 | 60 | 600 | 0.27 | 683.24 | 1024.76 | 3 | 26.8
42.5 | 0 | 51 | 60 | 630 | 0.27 | 668 | 1001.9 | 3 | 24.4
52.5 | 0 | 41 | 60 | 530 | 0.27 | 718.6 | 1078.3 | 3 | 37.9
52.5 | 0 | 41 | 60 | 550 | 0.27 | 708.6 | 1062.9 | 3 | 37.6
52.5 | 0 | 41 | 60 | 580 | 0.27 | 693.4 | 1040 | 3 | 31.2
52.5 | 0 | 41 | 60 | 600 | 0.27 | 683.24 | 1024.76 | 3 | 30
52.5 | 0 | 41 | 60 | 630 | 0.27 | 668 | 1001.9 | 3 | 39.2
52.5 | 26 | 0 | 60 | 530 | 0.23 | 718.6 | 1078.3 | 3 | 50.7
52.5 | 26 | 0 | 60 | 530 | 0.25 | 718.6 | 1078.3 | 3 | 46
52.5 | 26 | 0 | 60 | 530 | 0.27 | 718.6 | 1078.3 | 3 | 47.6
52.5 | 26 | 0 | 60 | 530 | 0.29 | 718.6 | 1078.3 | 3 | 34.6
52.5 | 26 | 0 | 60 | 530 | 0.31 | 718.6 | 1078.3 | 3 | 34.3
52.5 | 26 | 0 | 60 | 530 | 0.33 | 718.6 | 1078.3 | 3 | 33.4
52.5 | 26 | 0 | 60 | 530 | 0.35 | 718.6 | 1078.3 | 3 | 29.7
52.5 | 26 | 0 | 60 | 530 | 0.37 | 718.6 | 1078.3 | 3 | 29.4
52.5 | 26 | 0 | 60 | 530 | 0.4 | 718.6 | 1078.3 | 3 | 28.4
52.5 | 26 | 0 | 60 | 530 | 0.42 | 718.6 | 1078.3 | 3 | 24.7
52.5 | 26 | 0 | 60 | 530 | 0.45 | 718.6 | 1078.3 | 3 | 22.8
62.5 | 0 | 26 | 60 | 530 | 0.25 | 718.6 | 1078.3 | 3 | 63.5
62.5 | 0 | 26 | 60 | 530 | 0.27 | 718.6 | 1078.3 | 3 | 46.2
62.5 | 0 | 26 | 60 | 530 | 0.29 | 718.6 | 1078.3 | 3 | 42.2
62.5 | 0 | 26 | 60 | 530 | 0.31 | 718.6 | 1078.3 | 3 | 40.5
62.5 | 0 | 26 | 60 | 530 | 0.33 | 718.6 | 1078.3 | 3 | 35
62.5 | 0 | 26 | 60 | 530 | 0.35 | 718.6 | 1078.3 | 3 | 31.7
62.5 | 0 | 26 | 60 | 530 | 0.37 | 718.6 | 1078.3 | 3 | 23.6
62.5 | 0 | 26 | 60 | 530 | 0.42 | 718.6 | 1078.3 | 3 | 18.1
62.5 | 0 | 26 | 60 | 530 | 0.47 | 718.6 | 1078.3 | 3 | 16.8
52.5 | 0 | 41 | 60 | 530 | 0.27 | 718.6 | 1078.3 | 3 | 45
52.5 | 0 | 41 | 60 | 530 | 0.29 | 718.6 | 1078.3 | 3 | 38
52.5 | 0 | 41 | 60 | 530 | 0.31 | 718.6 | 1078.3 | 3 | 27.4
52.5 | 0 | 41 | 60 | 530 | 0.33 | 718.6 | 1078.3 | 3 | 24.6
52.5 | 0 | 41 | 60 | 530 | 0.35 | 718.6 | 1078.3 | 3 | 22.8
52.5 | 0 | 41 | 60 | 530 | 0.42 | 718.6 | 1078.3 | 3 | 18.5
52.5 | 0 | 41 | 60 | 530 | 0.47 | 718.6 | 1078.3 | 3 | 17.4
42.5 | 41 | 0 | 60 | 530 | 0.25 | 718.6 | 1078.3 | 3 | 33.8
42.5 | 41 | 0 | 60 | 530 | 0.27 | 718.6 | 1078.3 | 3 | 32.8
42.5 | 41 | 0 | 60 | 530 | 0.29 | 718.6 | 1078.3 | 3 | 25.6
42.5 | 41 | 0 | 60 | 530 | 0.31 | 718.6 | 1078.3 | 3 | 25.2
42.5 | 41 | 0 | 60 | 530 | 0.33 | 718.6 | 1078.3 | 3 | 24.7
42.5 | 41 | 0 | 60 | 530 | 0.35 | 718.6 | 1078.3 | 3 | 21
42.5 | 41 | 0 | 60 | 530 | 0.47 | 718.6 | 1078.3 | 3 | 13.9
32.5 | 51 | 0 | 60 | 530 | 0.27 | 718.6 | 1078.3 | 3 | 25.3
32.5 | 51 | 0 | 60 | 530 | 0.29 | 718.6 | 1078.3 | 3 | 20.9
32.5 | 51 | 0 | 60 | 530 | 0.31 | 718.6 | 1078.3 | 3 | 18.2
32.5 | 51 | 0 | 60 | 530 | 0.33 | 718.6 | 1078.3 | 3 | 15.9
32.5 | 51 | 0 | 60 | 530 | 0.35 | 718.6 | 1078.3 | 3 | 14.7
32.5 | 51 | 0 | 60 | 530 | 0.37 | 718.6 | 1078.3 | 3 | 11.2
32.5 | 51 | 0 | 60 | 530 | 0.47 | 718.6 | 1078.3 | 3 | 9.5
42.5 | 0 | 51 | 60 | 530 | 0.29 | 718.6 | 1078.3 | 3 | 26.8
42.5 | 0 | 51 | 60 | 530 | 0.31 | 718.6 | 1078.3 | 3 | 28.6
42.5 | 0 | 51 | 60 | 530 | 0.33 | 718.6 | 1078.3 | 3 | 25.9
42.5 | 0 | 51 | 60 | 530 | 0.35 | 718.6 | 1078.3 | 3 | 21.8
42.5 | 0 | 51 | 60 | 530 | 0.37 | 718.6 | 1078.3 | 3 | 18.4
42.5 | 0 | 51 | 60 | 530 | 0.42 | 718.6 | 1078.3 | 3 | 16
42.5 | 0 | 51 | 60 | 530 | 0.47 | 718.6 | 1078.3 | 3 | 12.8
62.5 | 0 | 26 | 60 | 530 | 0.35 | 646.87 | 1150 | 3 | 26.4
62.5 | 0 | 26 | 60 | 530 | 0.35 | 718.6 | 1078.3 | 3 | 36.2
62.5 | 0 | 26 | 60 | 530 | 0.35 | 790.6 | 100.26 | 3 | 27.9
62.5 | 0 | 26 | 60 | 530 | 0.35 | 862.5 | 934.36 | 3 | 29.8
52.5 | 0 | 0 | 60 | 530 | 0.31 | 718.6 | 1078.3 | 3 | 34.3
42.5 | 17.6 | 0 | 60 | 530 | 0.31 | 718.6 | 1078.3 | 3 | 25.2
32.5 | 33.3 | 0 | 60 | 530 | 0.31 | 718.6 | 1078.3 | 3 | 18.2
62.5 | 0 | 0 | 60 | 530 | 0.31 | 718.6 | 1078.3 | 3 | 40.5
52.5 | 0 | 17.6 | 60 | 530 | 0.31 | 718.6 | 1078.3 | 3 | 27.4
42.5 | 0 | 33.3 | 60 | 530 | 0.31 | 718.6 | 1078.3 | 3 | 28.6
52.5 | 0 | 41 | 45 | 530 | 0.27 | 718.6 | 1078.3 | 7 | 36.1
52.5 | 0 | 41 | 60 | 530 | 0.27 | 718.6 | 1078.3 | 7 | 40.4
52.5 | 0 | 41 | 75 | 530 | 0.27 | 718.6 | 1078.3 | 7 | 37.3
52.5 | 0 | 41 | 81 | 530 | 0.27 | 718.6 | 1078.3 | 7 | 33.3
52.5 | 0 | 41 | 90 | 530 | 0.27 | 718.6 | 1078.3 | 7 | 34.3
52.5 | 26 | 0 | 45 | 530 | 0.29 | 718.6 | 1078.3 | 7 | 35.2
52.5 | 26 | 0 | 60 | 530 | 0.29 | 718.6 | 1078.3 | 7 | 41.7
52.5 | 26 | 0 | 75 | 530 | 0.29 | 718.6 | 1078.3 | 7 | 32.2
52.5 | 26 | 0 | 81 | 530 | 0.29 | 718.6 | 1078.3 | 7 | 35.4
52.5 | 26 | 0 | 90 | 530 | 0.29 | 718.6 | 1078.3 | 7 | 33.3
52.5 | 26 | 0 | 60 | 530 | 0.27 | 718.6 | 1078.3 | 7 | 41.8
52.5 | 26 | 0 | 60 | 550 | 0.27 | 708.6 | 1062.9 | 7 | 49.4
52.5 | 26 | 0 | 60 | 580 | 0.27 | 693.4 | 1040 | 7 | 52.7
52.5 | 26 | 0 | 60 | 600 | 0.27 | 683.24 | 1024.76 | 7 | 33.4
52.5 | 26 | 0 | 60 | 630 | 0.27 | 668 | 1001.9 | 7 | 38.5
62.5 | 0 | 26 | 60 | 530 | 0.27 | 718.6 | 1078.3 | 7 | 51.6
62.5 | 0 | 26 | 60 | 550 | 0.27 | 708.6 | 1062.9 | 7 | 38.4
62.5 | 0 | 26 | 60 | 580 | 0.27 | 693.4 | 1040 | 7 | 53.7
62.5 | 0 | 26 | 60 | 600 | 0.27 | 683.24 | 1024.76 | 7 | 35.7
62.5 | 0 | 26 | 60 | 630 | 0.27 | 668 | 1001.9 | 7 | 43
42.5 | 41 | 0 | 60 | 530 | 0.27 | 718.6 | 1078.3 | 7 | 33
42.5 | 41 | 0 | 60 | 550 | 0.27 | 708.6 | 1062.9 | 7 | 37.4
42.5 | 41 | 0 | 60 | 580 | 0.27 | 693.4 | 1040 | 7 | 30.7
42.5 | 41 | 0 | 60 | 600 | 0.27 | 683.24 | 1024.76 | 7 | 34.9
42.5 | 41 | 0 | 60 | 630 | 0.27 | 668 | 1001.9 | 7 | 37.4
32.5 | 51 | 0 | 60 | 530 | 0.27 | 718.6 | 1078.3 | 7 | 32.9
32.5 | 51 | 0 | 60 | 550 | 0.27 | 708.6 | 1062.9 | 7 | 31.6
32.5 | 51 | 0 | 60 | 580 | 0.27 | 693.4 | 1040 | 7 | 32
32.5 | 51 | 0 | 60 | 600 | 0.27 | 683.24 | 1024.76 | 7 | 28.3
32.5 | 51 | 0 | 60 | 630 | 0.27 | 668 | 1001.9 | 7 | 25.6
42.5 | 0 | 51 | 60 | 530 | 0.27 | 718.6 | 1078.3 | 7 | 31.4
42.5 | 0 | 51 | 60 | 580 | 0.27 | 693.4 | 1040 | 7 | 27.6
42.5 | 0 | 51 | 60 | 600 | 0.27 | 683.24 | 1024.76 | 7 | 31.5
42.5 | 0 | 51 | 60 | 630 | 0.27 | 668 | 1001.9 | 7 | 30.5
52.5 | 0 | 41 | 60 | 530 | 0.27 | 718.6 | 1078.3 | 7 | 39.1
52.5 | 0 | 41 | 60 | 550 | 0.27 | 708.6 | 1062.9 | 7 | 39.1
52.5 | 0 | 41 | 60 | 580 | 0.27 | 693.4 | 1040 | 7 | 37.4
52.5 | 0 | 41 | 60 | 600 | 0.27 | 683.24 | 1024.76 | 7 | 37.5
52.5 | 0 | 41 | 60 | 630 | 0.27 | 668 | 1001.9 | 7 | 44.7
52.5 | 26 | 0 | 60 | 530 | 0.23 | 718.6 | 1078.3 | 7 | 52.5
52.5 | 26 | 0 | 60 | 530 | 0.25 | 718.6 | 1078.3 | 7 | 55.6
52.5 | 26 | 0 | 60 | 530 | 0.27 | 718.6 | 1078.3 | 7 | 49.4
52.5 | 26 | 0 | 60 | 530 | 0.29 | 718.6 | 1078.3 | 7 | 38.1
52.5 | 26 | 0 | 60 | 530 | 0.31 | 718.6 | 1078.3 | 7 | 40.9
52.5 | 26 | 0 | 60 | 530 | 0.33 | 718.6 | 1078.3 | 7 | 35.7
52.5 | 26 | 0 | 60 | 530 | 0.35 | 718.6 | 1078.3 | 7 | 34.1
52.5 | 26 | 0 | 60 | 530 | 0.37 | 718.6 | 1078.3 | 7 | 33.3
52.5 | 26 | 0 | 60 | 530 | 0.4 | 718.6 | 1078.3 | 7 | 30.3
52.5 | 26 | 0 | 60 | 530 | 0.42 | 718.6 | 1078.3 | 7 | 30.2
52.5 | 26 | 0 | 60 | 530 | 0.45 | 718.6 | 1078.3 | 7 | 28.3
62.5 | 0 | 26 | 60 | 530 | 0.25 | 718.6 | 1078.3 | 7 | 68.5
62.5 | 0 | 26 | 60 | 530 | 0.27 | 718.6 | 1078.3 | 7 | 51.6
62.5 | 0 | 26 | 60 | 530 | 0.29 | 718.6 | 1078.3 | 7 | 48.1
62.5 | 0 | 26 | 60 | 530 | 0.31 | 718.6 | 1078.3 | 7 | 42.9
62.5 | 0 | 26 | 60 | 530 | 0.33 | 718.6 | 1078.3 | 7 | 37.2
62.5 | 0 | 26 | 60 | 530 | 0.35 | 718.6 | 1078.3 | 7 | 33.6
62.5 | 0 | 26 | 60 | 530 | 0.37 | 718.6 | 1078.3 | 7 | 32.4
62.5 | 0 | 26 | 60 | 530 | 0.42 | 718.6 | 1078.3 | 7 | 33
62.5 | 0 | 26 | 60 | 530 | 0.47 | 718.6 | 1078.3 | 7 | 25.9
52.5 | 0 | 41 | 60 | 530 | 0.27 | 718.6 | 1078.3 | 7 | 52.6
52.5 | 0 | 41 | 60 | 530 | 0.29 | 718.6 | 1078.3 | 7 | 42.8
52.5 | 0 | 41 | 60 | 530 | 0.31 | 718.6 | 1078.3 | 7 | 32.3
52.5 | 0 | 41 | 60 | 530 | 0.33 | 718.6 | 1078.3 | 7 | 29.5
52.5 | 0 | 41 | 60 | 530 | 0.35 | 718.6 | 1078.3 | 7 | 27.6
52.5 | 0 | 41 | 60 | 530 | 0.42 | 718.6 | 1078.3 | 7 | 25.3
52.5 | 0 | 41 | 60 | 530 | 0.47 | 718.6 | 1078.3 | 7 | 20.4
42.5 | 41 | 0 | 60 | 530 | 0.25 | 718.6 | 1078.3 | 7 | 36.1
42.5 | 41 | 0 | 60 | 530 | 0.27 | 718.6 | 1078.3 | 7 | 37.4
42.5 | 41 | 0 | 60 | 530 | 0.29 | 718.6 | 1078.3 | 7 | 31.7
42.5 | 41 | 0 | 60 | 530 | 0.31 | 718.6 | 1078.3 | 7 | 30.9
42.5 | 41 | 0 | 60 | 530 | 0.33 | 718.6 | 1078.3 | 7 | 26.3
42.5 | 41 | 0 | 60 | 530 | 0.35 | 718.6 | 1078.3 | 7 | 24.7
42.5 | 41 | 0 | 60 | 530 | 0.47 | 718.6 | 1078.3 | 7 | 15.9
32.5 | 51 | 0 | 60 | 530 | 0.27 | 718.6 | 1078.3 | 7 | 31.6
32.5 | 51 | 0 | 60 | 530 | 0.29 | 718.6 | 1078.3 | 7 | 25.6
32.5 | 51 | 0 | 60 | 530 | 0.31 | 718.6 | 1078.3 | 7 | 22.7
32.5 | 51 | 0 | 60 | 530 | 0.33 | 718.6 | 1078.3 | 7 | 21.2
32.5 | 51 | 0 | 60 | 530 | 0.35 | 718.6 | 1078.3 | 7 | 17.5
32.5 | 51 | 0 | 60 | 530 | 0.37 | 718.6 | 1078.3 | 7 | 15.9
32.5 | 51 | 0 | 60 | 530 | 0.47 | 718.6 | 1078.3 | 7 | 10.9
42.5 | 0 | 51 | 60 | 530 | 0.29 | 718.6 | 1078.3 | 7 | 32.2
42.5 | 0 | 51 | 60 | 530 | 0.31 | 718.6 | 1078.3 | 7 | 35.2
42.5 | 0 | 51 | 60 | 530 | 0.33 | 718.6 | 1078.3 | 7 | 30.6
42.5 | 0 | 51 | 60 | 530 | 0.35 | 718.6 | 1078.3 | 7 | 29.3
42.5 | 0 | 51 | 60 | 530 | 0.37 | 718.6 | 1078.3 | 7 | 22.8
42.5 | 0 | 51 | 60 | 530 | 0.42 | 718.6 | 1078.3 | 7 | 21.2
42.5 | 0 | 51 | 60 | 530 | 0.47 | 718.6 | 1078.3 | 7 | 16.7
62.5 | 0 | 26 | 60 | 530 | 0.35 | 646.87 | 1150 | 7 | 27.7
62.5 | 0 | 26 | 60 | 530 | 0.35 | 718.6 | 1078.3 | 7 | 36.3
62.5 | 0 | 26 | 60 | 530 | 0.35 | 790.6 | 100.26 | 7 | 29.6
62.5 | 0 | 26 | 60 | 530 | 0.35 | 862.5 | 934.36 | 7 | 32.8
52.5 | 0 | 0 | 60 | 530 | 0.31 | 718.6 | 1078.3 | 7 | 40.9
42.5 | 17.6 | 0 | 60 | 530 | 0.31 | 718.6 | 1078.3 | 7 | 30.9
32.5 | 33.3 | 0 | 60 | 530 | 0.31 | 718.6 | 1078.3 | 7 | 22.7
62.5 | 0 | 0 | 60 | 530 | 0.31 | 718.6 | 1078.3 | 7 | 42.9
52.5 | 0 | 17.6 | 60 | 530 | 0.31 | 718.6 | 1078.3 | 7 | 32.3
42.5 | 0 | 33.3 | 60 | 530 | 0.31 | 718.6 | 1078.3 | 7 | 35.2
52.5 | 0 | 41 | 45 | 530 | 0.27 | 718.6 | 1078.3 | 28 | 32.5
52.5 | 0 | 41 | 60 | 530 | 0.27 | 718.6 | 1078.3 | 28 | 45.7
52.5 | 0 | 41 | 75 | 530 | 0.27 | 718.6 | 1078.3 | 28 | 38.2
52.5 | 0 | 41 | 81 | 530 | 0.27 | 718.6 | 1078.3 | 28 | 35.6
52.5 | 0 | 41 | 90 | 530 | 0.27 | 718.6 | 1078.3 | 28 | 34.3
52.5 | 26 | 0 | 45 | 530 | 0.29 | 718.6 | 1078.3 | 28 | 40.7
52.5 | 26 | 0 | 60 | 530 | 0.29 | 718.6 | 1078.3 | 28 | 47.7
52.5 | 26 | 0 | 75 | 530 | 0.29 | 718.6 | 1078.3 | 28 | 33.7
52.5 | 26 | 0 | 81 | 530 | 0.29 | 718.6 | 1078.3 | 28 | 40.4
52.5 | 26 | 0 | 90 | 530 | 0.29 | 718.6 | 1078.3 | 28 | 38.9
52.5 | 26 | 0 | 60 | 530 | 0.27 | 718.6 | 1078.3 | 28 | 43.7
52.5 | 26 | 0 | 60 | 550 | 0.27 | 708.6 | 1062.9 | 28 | 52.2
52.5 | 26 | 0 | 60 | 580 | 0.27 | 693.4 | 1040 | 28 | 65.1
52.5 | 26 | 0 | 60 | 600 | 0.27 | 683.24 | 1024.76 | 28 | 47.3
52.5 | 26 | 0 | 60 | 630 | 0.27 | 668 | 1001.9 | 28 | 44.2
62.5 | 0 | 26 | 60 | 530 | 0.27 | 718.6 | 1078.3 | 28 | 68
62.5 | 0 | 26 | 60 | 550 | 0.27 | 708.6 | 1062.9 | 28 | 57.5
62.5 | 0 | 26 | 60 | 580 | 0.27 | 693.4 | 1040 | 28 | 59.5
62.5 | 0 | 26 | 60 | 600 | 0.27 | 683.24 | 1024.76 | 28 | 47.5
62.5 | 0 | 26 | 60 | 630 | 0.27 | 668 | 1001.9 | 28 | 48
42.5 | 41 | 0 | 60 | 530 | 0.27 | 718.6 | 1078.3 | 28 | 43.9
42.5 | 41 | 0 | 60 | 550 | 0.27 | 708.6 | 1062.9 | 28 | 47.4
42.5 | 41 | 0 | 60 | 580 | 0.27 | 693.4 | 1040 | 28 | 40.9
42.5 | 41 | 0 | 60 | 600 | 0.27 | 683.24 | 1024.76 | 28 | 40.1
42.5 | 41 | 0 | 60 | 630 | 0.27 | 668 | 1001.9 | 28 | 45
32.5 | 51 | 0 | 60 | 530 | 0.27 | 718.6 | 1078.3 | 28 | 39.3
32.5 | 51 | 0 | 60 | 550 | 0.27 | 708.6 | 1062.9 | 28 | 38.5
32.5 | 51 | 0 | 60 | 580 | 0.27 | 693.4 | 1040 | 28 | 40.3
32.5 | 51 | 0 | 60 | 600 | 0.27 | 683.24 | 1024.76 | 28 | 35.6
32.5 | 51 | 0 | 60 | 630 | 0.27 | 668 | 1001.9 | 28 | 33.9
42.5 | 0 | 51 | 60 | 530 | 0.27 | 718.6 | 1078.3 | 28 | 36.4
42.5 | 0 | 51 | 60 | 580 | 0.27 | 693.4 | 1040 | 28 | 36.6
42.5 | 0 | 51 | 60 | 600 | 0.27 | 683.24 | 1024.76 | 28 | 34.9
42.5 | 0 | 51 | 60 | 630 | 0.27 | 668 | 1001.9 | 28 | 37.1
52.5 | 0 | 41 | 60 | 530 | 0.27 | 718.6 | 1078.3 | 28 | 46.9
52.5 | 0 | 41 | 60 | 550 | 0.27 | 708.6 | 1062.9 | 28 | 43.7
52.5 | 0 | 41 | 60 | 580 | 0.27 | 693.4 | 1040 | 28 | 43
52.5 | 0 | 41 | 60 | 600 | 0.27 | 683.24 | 1024.76 | 28 | 40.2
52.5 | 0 | 41 | 60 | 630 | 0.27 | 668 | 1001.9 | 28 | 51.1
52.5 | 26 | 0 | 60 | 530 | 0.23 | 718.6 | 1078.3 | 28 | 60.5
52.5 | 26 | 0 | 60 | 530 | 0.25 | 718.6 | 1078.3 | 28 | 66.1
52.5 | 26 | 0 | 60 | 530 | 0.27 | 718.6 | 1078.3 | 28 | 52.2
52.5 | 26 | 0 | 60 | 530 | 0.29 | 718.6 | 1078.3 | 28 | 50.7
52.5 | 26 | 0 | 60 | 530 | 0.31 | 718.6 | 1078.3 | 28 | 50
52.5 | 26 | 0 | 60 | 530 | 0.33 | 718.6 | 1078.3 | 28 | 42.9
52.5 | 26 | 0 | 60 | 530 | 0.35 | 718.6 | 1078.3 | 28 | 39.6
52.5 | 26 | 0 | 60 | 530 | 0.37 | 718.6 | 1078.3 | 28 | 38
52.5 | 26 | 0 | 60 | 530 | 0.4 | 718.6 | 1078.3 | 28 | 33.8
52.5 | 26 | 0 | 60 | 530 | 0.42 | 718.6 | 1078.3 | 28 | 32.4
52.5 | 26 | 0 | 60 | 530 | 0.45 | 718.6 | 1078.3 | 28 | 31.8
62.5 | 0 | 26 | 60 | 530 | 0.27 | 718.6 | 1078.3 | 28 | 68
62.5 | 0 | 26 | 60 | 530 | 0.29 | 718.6 | 1078.3 | 28 | 53.9
62.5 | 0 | 26 | 60 | 530 | 0.31 | 718.6 | 1078.3 | 28 | 49.2
62.5 | 0 | 26 | 60 | 530 | 0.33 | 718.6 | 1078.3 | 28 | 38.8
62.5 | 0 | 26 | 60 | 530 | 0.35 | 718.6 | 1078.3 | 28 | 42.2
62.5 | 0 | 26 | 60 | 530 | 0.37 | 718.6 | 1078.3 | 28 | 38.1
62.5 | 0 | 26 | 60 | 530 | 0.42 | 718.6 | 1078.3 | 28 | 35.9
62.5 | 0 | 26 | 60 | 530 | 0.47 | 718.6 | 1078.3 | 28 | 34
52.5 | 0 | 41 | 60 | 530 | 0.27 | 718.6 | 1078.3 | 28 | 53.8
52.5 | 0 | 41 | 60 | 530 | 0.29 | 718.6 | 1078.3 | 28 | 46.6
52.5 | 0 | 41 | 60 | 530 | 0.31 | 718.6 | 1078.3 | 28 | 41.8
52.5 | 0 | 41 | 60 | 530 | 0.33 | 718.6 | 1078.3 | 28 | 37.3
52.5 | 0 | 41 | 60 | 530 | 0.35 | 718.6 | 1078.3 | 28 | 35.9
52.5 | 0 | 41 | 60 | 530 | 0.42 | 718.6 | 1078.3 | 28 | 31.1
52.5 | 0 | 41 | 60 | 530 | 0.47 | 718.6 | 1078.3 | 28 | 24.6
42.5 | 41 | 0 | 60 | 530 | 0.25 | 718.6 | 1078.3 | 28 | 47.5
42.5 | 41 | 0 | 60 | 530 | 0.27 | 718.6 | 1078.3 | 28 | 47.4
42.5 | 41 | 0 | 60 | 530 | 0.29 | 718.6 | 1078.3 | 28 | 35.3
42.5 | 41 | 0 | 60 | 530 | 0.31 | 718.6 | 1078.3 | 28 | 30.6
42.5 | 41 | 0 | 60 | 530 | 0.33 | 718.6 | 1078.3 | 28 | 30.6
42.5 | 41 | 0 | 60 | 530 | 0.35 | 718.6 | 1078.3 | 28 | 29.5
42.5 | 41 | 0 | 60 | 530 | 0.47 | 718.6 | 1078.3 | 28 | 16.6
32.5 | 51 | 0 | 60 | 530 | 0.27 | 718.6 | 1078.3 | 28 | 38.5
32.5 | 51 | 0 | 60 | 530 | 0.29 | 718.6 | 1078.3 | 28 | 39.2
32.5 | 51 | 0 | 60 | 530 | 0.31 | 718.6 | 1078.3 | 28 | 37.7
32.5 | 51 | 0 | 60 | 530 | 0.33 | 718.6 | 1078.3 | 28 | 33.8
32.5 | 51 | 0 | 60 | 530 | 0.35 | 718.6 | 1078.3 | 28 | 25.4
32.5 | 51 | 0 | 60 | 530 | 0.37 | 718.6 | 1078.3 | 28 | 22.2
32.5 | 51 | 0 | 60 | 530 | 0.47 | 718.6 | 1078.3 | 28 | 11.9
42.5 | 0 | 51 | 60 | 530 | 0.29 | 718.6 | 1078.3 | 28 | 38.7
42.5 | 0 | 51 | 60 | 530 | 0.31 | 718.6 | 1078.3 | 28 | 39
42.5 | 0 | 51 | 60 | 530 | 0.33 | 718.6 | 1078.3 | 28 | 34.7
42.5 | 0 | 51 | 60 | 530 | 0.35 | 718.6 | 1078.3 | 28 | 34
42.5 | 0 | 51 | 60 | 530 | 0.37 | 718.6 | 1078.3 | 28 | 32
42.5 | 0 | 51 | 60 | 530 | 0.42 | 718.6 | 1078.3 | 28 | 25.7
42.5 | 0 | 51 | 60 | 530 | 0.47 | 718.6 | 1078.3 | 28 | 23.9
62.5 | 0 | 26 | 60 | 530 | 0.35 | 646.87 | 1150 | 28 | 32.1
62.5 | 0 | 26 | 60 | 530 | 0.35 | 718.6 | 1078.3 | 28 | 45.2
62.5 | 0 | 26 | 60 | 530 | 0.35 | 790.6 | 100.26 | 28 | 37.4
62.5 | 0 | 26 | 60 | 530 | 0.35 | 862.5 | 934.36 | 28 | 38
52.5 | 0 | 0 | 60 | 530 | 0.31 | 718.6 | 1078.3 | 28 | 50
42.5 | 17.6 | 0 | 60 | 530 | 0.31 | 718.6 | 1078.3 | 28 | 37.7
32.5 | 33.3 | 0 | 60 | 530 | 0.31 | 718.6 | 1078.3 | 28 | 30.6
62.5 | 0 | 0 | 60 | 530 | 0.31 | 718.6 | 1078.3 | 28 | 49.2
52.5 | 0 | 17.6 | 60 | 530 | 0.31 | 718.6 | 1078.3 | 28 | 41.8
42.5 | 0 | 33.3 | 60 | 530 | 0.31 | 718.6 | 1078.3 | 28 | 39